## Tabelle1
Neha Original Recipe | ml | Ratio |  | Work Done | Commentary | Systematic Name | Assoc. Files | Currently Working on
Zr- in nPr | 8ml | 2 | 1 | 3 samples perpared on microscope slides.; 1 Layer, 2 Layers, 3 Layers | 400°C Annealing Temp | N.ZrO2 |  | Prepared/ On hold
acacH | 8ml | 2 | 1 | Samples Prepared for SEM on ITO Glass with 1,2&3 Layers | 400°C Annealing Temp | 01; 02;… For the amount of Layers |  | To be prepared/ Next
iPr | 4ml | 1 | 0.5
H2O | 5,5ml | 1.375 | 0.68
0907 | ml |  | Ratio | Work Done | Commentary | Systematic Name | Assoc. Files
Zr- in nPr | 8ml |  | 1 | Solution was not used. Too thin.
acacH | 8ml |  | 1
iPr | 12ml |  | 1.5
H2O | 16ml |  | 2
Less Solvent | ml |  | Ratio | Work Done | Commentary | Systematic Name | Assoc. Files
Zr- in nPr | 8ml | 4 | 1 | Left stirred over the Weekend. Prepared on Friday 16.07.20 | First solution was unintentionally exposed to heat. Frot 400°C hotplate working near the stirring plate. | A.ZrO2 | A.ZrO2 Repeat
acacH | 8ml | 4 | 1 | Microscope slides prepared with 1,2 and 3 Layers | 400°C Annealing Temp.; No small bubbles, only big ones appeared on the edges.; | 01; 02;… For the amount of Layers | Gradual Heat
iPr | 2ml | 1 | 0.25
H2O | 2,6ml | 1.3 | 0.325 | Checked for reproducibility. Solution was objectively thicker after long period of stirring | Second Solution was Prepares on 03.08.2020 for more homogenity tests. (no heat exposure);3rd solution was prepared 18.09.20
Less acacH | ml |  | Ratio | Work Done | Commentary | Systematic Name | Assoc. Files
Zr- in nPr | 8ml | 2 | 1 | Left stirred over the Weekend. Prepared on Friday 16.07.20 |  | B.ZrO2
acacH | 6ml | 1.5 | 0.75 | Microscope slides prepared with 1,2 and 3 Layers | 400°C Annealing Temp. | 01; 02;… For the amount of Layers
iPr | 4ml | 1 | 0.25
H2O | 5,5ml | 1.375 | 0.312
No iPr-OH | ml |  | Ratio | Work Done | Commentary | Systematic Name | Assoc. Files
Zr- in nPr | 4ml | 3.07 | 1 |  |  | C.ZrO2
acacH | 4ml | 3.07 | 1
iPr | 0ml
H2O | 2ml | 1 | 0.325
Äq. | ml |  | Ratio | Work Done | Commentary | Systematic Name | Assoc. Files
Zr- in nPr | 8 |  |  |  | Stirred one hour with cap on (complex building) and then water was added and stirred for another hour with an open cap
acacH | 3.7
iPr | 0 |  |  |  | Solution became yellow/orange with time.
H2O | 0.5