## Tabelle1
Neha Original Recipe | ml | Ratio |  | Work Done | Commentary | Systematic Name | Assoc. Files
Zr- in nPr | 8ml | 2 | 1 | 3 samples perpared on microscope slides.; 1 Layer, 2 Layers, 3 Layers | 400°C Annealing Temp | N.ZrO2
acacH | 8ml | 2 | 1 | Samples Prepared for SEM on ITO Glass with 1,2&3 Layers | 400°C Annealing Temp | 01; 02;… For the amount of Layers
iPr | 4ml | 1 | 0.5
H2O | 5,5ml | 1.375 | 0.68
0907 | ml |  | Ratio | Work Done | Commentary | Systematic Name | Assoc. Files
Zr- in nPr | 8ml |  | 1 | Solution was not used. Too thin.
acacH | 8ml |  | 1
iPr | 12ml |  | 1.5
H2O | 16ml |  | 2
Less Solvent | ml |  | Ratio | Work Done | Commentary | Systematic Name | Assoc. Files | Currently Working on
Zr- in nPr | 8ml | 4 | 1 | Left stirred over the Weekend. Prepared on Friday 16.07.20 | First solution was unintentionally exposed to heat. Frot 400°C hotplate working near the stirring plate. | A.ZrO2 | A.ZrO2 Repeat | Prepared/ On hold
acacH | 8ml | 4 | 1 | Microscope slides prepared with 1,2 and 3 Layers | 400°C Annealing Temp.; No small bubbles, only big ones appeared on the edges.; | 01; 02;… For the amount of Layers | Gradual Heat | To be prepared/ Next
iPr | 2ml | 1 | 0.25
H2O | 2,6ml | 1.3 | 0.325 | Checked for reproducibility. Solution was objectively thicker after long period of stirring | Second Solution was Prepares on 03.08.2020 for more homogenity tests. (no heat exposure);3rd solution was prepared 18.09.20
Less acacH | ml |  | Ratio | Work Done | Commentary | Systematic Name | Assoc. Files
Zr- in nPr | 8ml | 2 | 1 | Left stirred over the Weekend. Prepared on Friday 16.07.20 |  | B.ZrO2
acacH | 6ml | 1.5 | 0.75 | Microscope slides prepared with 1,2 and 3 Layers | 400°C Annealing Temp. | 01; 02;… For the amount of Layers
iPr | 4ml | 1 | 0.25
H2O | 5,5ml | 1.375 | 0.312
No iPr-OH | ml |  | Ratio | Work Done | Commentary | Systematic Name | Assoc. Files
Zr- in nPr | 4ml | 3.07 | 1 |  |  | C.ZrO2
acacH | 4ml | 3.07 | 1
iPr | 0ml
H2O | 2ml | 1 | 0.325
Äq. | ml |  | Ratio | Work Done | Commentary | Systematic Name | Assoc. Files
Zr- in nPr | 8 |  |  |  | Stirred one hour with cap on (complex building) and then water was added and stirred for another hour with an open cap
acacH | 3.7
iPr | 0 |  |  |  | Solution became yellow/orange with time.
H2O | 0.5

## Recipes
Real Conc | Recipe | Conc | Batch | Date | Zr-in nPrO [ml] | AcAcH [ml] | iPr [ml] | H2O [ml] | comment
| 1 |  | 1 | 2020/10/02 | 8 | 8 | 2 | 2.6
| 1 |  | 2 | 2020/10/06 | 8 | 8 | 2 | 2.6
| 1 |  | 3 | 2020/10/19 | 8 | 8 | 2 | 2.6
| 1 |  | 4 | 2020/10/20 | 8 | 8 | 2 | 2.6
| 2 |  | 1 | 2020/10/21 | 8 | 8 | 2 | 2.6 | 5.9 mg SDS
| 3 |  | 1 | 2020/10/22 | 8 | 8 | 2 | 2
| 4 |  | 1 | 2020/11/06 | 8 | 8 | 2 | 2.5
| 5 |  | 1 | 2020/11/06 | 8 | 8 | 2 | 2 | 0.5 ml 1M Hcl
| 6 |  | 1 | 2020/11/06 | 8 | 8 | 2 | 2 | 0.5 ml 1M H2SO4
| 7 |  | 1 | 2020/11/06 | 8 | 8 | 2 | 2 | 0.5 ml 1M NaOH
[5 empty] | Solv | [ml] | Zr(OPr)4 | Chelate | [ml]/[g] | solv2 | [ml]
| 8 | 1 | 1 | 2020/11/25 | i-PrOH | 9.9 | 0.1 | AcAc | 0.025 | AcOH | 2 | solv+zr 30min → +chel 30min → +solv2 2h
1 | 9 | 1 | 1 | 2020/11/25 | i-PrOH | 9.9 | 0.1 | AcAc | 0.05 | AcOH | 2
1 | 10 | 1 | 1 | 2020/11/25 | 1,2-BuOH | 9.9 | 0.1 | AcAc | 0.025 | AcOH | 2
1 | 11 | 1 | 1 | 2020/11/25 | i-PrOH | 9.9 | 0.1 | Citric acid | 0.065 | AcOH | 2
1 | 12 | 1 | 1 | 2020/11/25 | 1-BuOH | 9.9 | 0.1 | AcAc | 0.025 | AcOH | 2
1 | 13 | 1 | 1 | 2020/11/26 | 1-BuOH | 9.9 | 0.1 | AcAc | 0.025 | AcOH | 2
1 | 14 | 1 | 1 | 2020/11/26 | 1-BuOH | 9.9 | 0.1 | Citric acid | 0.065 | AcOH | 2
1 | 15 | 1 | 1 | 2020/11/26 | 1-BuOH+1-PrOH (1:1) | 9.9 | 0.1 | AcAc | 0.025 | AcOH | 2
1 | 16 | 1 | 1 | 2020/11/26 | 1-BuOH+1-PrOH (1:1) | 9.9 | 0.1 | Citric acid | 0.065 | AcOH | 2
1 | 17 | 1 | 1 | 2020/12/01 | 1-BuOH | 4.95 | 0.05 | AcAc | 0.013 | AcOH | 1
1 | 18 | 1 | 1 | 2020/12/01 | 1-BuOH | 4.95 | 0.05 | AcAc | 0.013 | AcOH | 1 | +1 AcOH
1 | 19 | 1 | 1 | 2020/12/01 | 1-BuOH | 4.95 | 0.05 | AcAc | 0.013 | AcOH | 1 | +2 AcOH
1 | 20 | 1 | 1 | 2020/12/01 | 1-BuOH | 4.95 | 0.05 | AcAc | 0.013 | AcOH | 1 | +5 AcOH
1 | 17 | 1 | 2 | 2020/12/04 | 1-BuOH | 4.95 | 0.05 | AcAc | 0.013 | AcOH | 1 | 30min/30min/120min
1 | 21 | 1 | 1 | 2020/12/04 | 1-BuOH | 4.95 | 0.05 | AcAc | 0.013 | AcOH | 1 | 10min/10min/40min
1 | 22 | 1 | 1 | 2020/12/04 | 1-BuOH | 4.95 | 0.05 | AcAc | 0.013 | AcOH | 1 | 10min/10min/20min
1 | 21 | 1 | 2 | 2020/12/09 | 1-BuOH | 4.95 | 0.05 | AcAc | 0.013 | AcOH | 1 | 10min/10min/20min
1 | 21 | 1 | 3 | 2020/12/14 | 1-BuOH | 4.95 | 0.05 | AcAc | 0.013 | AcOH | 1 | 10min/10min/20min
2.016949 | 23 | 2.020408 | 1 | 2020/12/16 | 1-BuOH | 4.9 | 0.1 | AcAc | 0.025 | AcOH | 1 | 10min/10min/20min
2.016949 | 23 | 2.020408 | 2 | 2020/12/17 | 1-BuOH | 4.9 | 0.1 | AcAc | 0.025 | AcOH | 1 | 10min/10min/20min
2.016949 | 23 | 2.020408 | 25 | 2020/12/18 | 1-BuOH | 19.6 | 0.4 | AcAc | 0.1 | AcOH | 4 | 10min/10min/20min | never used
1 | 21 | 1 | 4 | 2020/12/18 | 1-BuOH | 19.8 | 0.2 | AcAc | 0.05 | AcOH | 4 | 10min/10min/20min
1 | 21 | 1 | 5 | 2021/01/11 | 1-BuOH | 9.9 | 0.1 | AcAc | 0.025 | AcOH | 2 | 10min/10min/20min
2.016949 | 23 | 2.020408 | 3 | 2021/01/12 | 1-BuOH | 9.8 | 0.2 | AcAc | 0.025 | AcOH | 2 | 10min/10min/20min
2.016949 | 23 | 2.020408 | 4 | 2021/01/13 | 1-BuOH | 9.8 | 0.2 | AcAc | 0.025 | AcOH | 2 | 10min/10min/20min
4.103448 | 24 | 4.125 | 1 | 2021/01/13 | 1-BuOH | 9.6 | 0.4 | AcAc | 0.05 | AcOH | 2 | 10min/10min/20min
3.5 | 24 | 4.125 | 2 | 2021/01/14 | 1-BuOH | 4.8 | 0.2 | AcAc | 0.05 | AcOH | 2
2.605839 | 25 | 3.061856 | 1 | 2021/01/15 | 1-BuOH | 4.85 | 0.15 | AcAc | 0.038 | AcOH | 2
2.605839 | 25 | 3.061856 | 2 | 2021/01/20 | 1-BuOH | 4.85 | 0.15 | AcAc | 0.038 | AcOH | 2
3.5 | 24 | 4.125 | 3 | 2021/01/20 | 1-BuOH | 4.8 | 0.2 | AcAc | 0.05 | AcOH | 2
4.407407 | 26 | 5.210526 | 1 | 2021/01/20 | 1-BuOH | 4.75 | 0.25 | AcAc | 0.063 | AcOH | 2
3.5 | 24 | 4.125 | 4 | 2021/01/21 | 1-BuOH | 4.8 | 0.2 | AcAc | 0.05 | AcOH | 2
2.704545 | 27 | 4.125 | 1 | 2021/01/21 | 1-BuOH | 4.8 | 0.2 | AcAc | 0.05 | AcOH | 4
2.605839 | 23 | 3.061856 | 5 | 2021/01/22 | 1-BuOH | 4.85 | 0.15 | AcAc | 0.038 | AcOH | 2 | less than 3h stable
2.273885 | 28 | 3.061856 | 1 | 2021/01/22 | 1-BuOH | 4.85 | 0.15 | AcAc | 0.038 | AcOH | 3 | less than 3h stable | never used
1 | 21 | 1 | 6 | 2021/01/28 | 1-BuOH | 4.95 | 0.05 | AcAc | 0.013 | AcOH | 1
1.724638 | 25 | 2.020408 | 3 | 2021/01/28 | 1-BuOH | 4.9 | 0.1 | AcAc | 0.025 | AcOH | 2
2.605839 | 23 | 3.061856 | 6 | 2021/02/03 | 1-BuOH | 2.425 | 0.075 | AcAc | 0.019 | AcOH | 1
1.724638 | 25 | 2.020408 | 4 | 2021/01/29 |  | 2.45 | 0.05 |  | 0.013 |  | 1
1 | 21 | 1 | 7 | 2021/02/11 |  | 4.95 | 0.05 |  | 0.013 |  | 1
3.4 | 26 | 5.210526 | 2 | 2021/02/11 |  | 2.375 | 0.125 |  | 0.063 |  | 2
1 | 21 | 1 | 8 | 2021/02/15 |  | 4.95 | 0.05 |  | 0.013 |  | 1
3.4 | 26 | 5.210526 | 3 | 2021/02/15 |  | 2.375 | 0.125 |  | 0.063 |  | 2
1.724638 | 25 | 2.020408 | 3 | 2021/02/18 |  | 2.45 | 0.05 |  | 0.013 |  | 1
3.5 | 24 | 4.125 | 4 | 2021/02/18 |  | 2.4 | 0.1 |  | 0.025 |  | 1
3.5 | 24 | 4.125 | 5 | 2021/02/22 |  | 2.4 | 0.1 |  | 0.025 |  | 1
1 | 21 | 1 | 9 | 2021/02/24 |  | 4.95 | 0.05 |  | 0.013 |  | 1
1.724638 | 25 | 2.020408 | 4 | 2021/02/26 |  | 2.45 | 0.05 |  | 0.013 |  | 1

## Heating program
Name | temp [C] | time/rate | temp [C] | time/rate | temp [C] | time/rate | temp [C] | time/rate | temp [C] | time/rate | temp [C] | time/rate | temp [C] | time/rate | temp [C] | time/rate | temp [C] | time/rate | temp [C] | time/rate | temp [C] | time/rate | temp [C] | time/rate | temp [C] | time/rate
HP1 | 40 | 10min | 80 | 10min | 100 | 10min | 150 | 5min | 160 | 5min | 170 | 5min | 180 | 5min | 190 | 5min | 200 | 10min | 250 | 10min | 300 | 10min | 350 | 10min | 400 | 60min
HP2 | 80 | 10min | 100 | 10min | 150 | 5min | 160 | 5min | 170 | 5min | 180 | 5min | 190 | 5min | 200 | 10min | 250 | 10min | 300 | 10min | 350 | 10min | 400 | 60min
NT1 | 80 | 0min | 150 | 2K/min | 200 | 1K/min | 400 | 2K/min | 400 | 60min
NT2 | 80 | 0min | 400 | 2K/min | 400 | 60min
NT3 | 80 | 0min | 400 | 3K/min | 400 | 60min
NT4 | 80 | 0min | 400 | 4K/min | 400 | 60min
NT5 | 80 | 0min | 500 | 4K/min | 500 | 60min
NT6 | 80 | 0min | 400 | 1K/min | 400 | 60min
NT7 | 500 | 60min

## Samples
Date | Recipe | Batch | Name | Sample | Substrate | Seed layer | Stiring time [h] | layers | HEATING | comment | SEM
2020/10/02 | 1 | 0 | 1.0.0 | 0 | glass | 0 |  | 1-0 | HP1 | Test, heating rate max with scratch in middle, discarded
2020/10/05 | 1 | 1 | 1.1.1 | 1 | glass | 0 | 40 | 1-1 | HP1 | frist sample, not entirely homogeneous
2020/10/06 | 1 | 1 | 1.1.2 | 2 | glass | 0 | 60 | 1-1 | HP1 | from room temperature (RT) orientation when blading ((0,0)(1,0), horizontal)
2020/10/06 | 1 | 1 | 1.1.3 | 3 | glass | 0 | 60 | 1-1 | HP1 | from RT, ((0,0)(1,1), diagonal)
2020/10/06 | 1 | 1 | 1.1.4 | 4 | glass | 0 | 60 | 1-1 | HP1 | from RT, ((0,0)(0,1), vertical)
2020/10/06 | 1 | 1 | 1.1.5 | 5 | glass | 0 | 60 | 1-1 | HP1 | from 40C ((0,0)(0,1), vertical)
2020/10/07 | 1 | 2 | 1.2.6 | 6 | glass | ZnO2 | 20 | 1-2 | HP2 | from 80C
2020/10/07 | 1 | 2 | 1.2.7 | 7 | steel | ZnO2 | 20 | 1-2 | HP2 | from 80C
2020/10/07 | 1 | 2 | 1.2.8 | 8 | glass | 0 | 20 | 1-2 | HP2 | from 80C
2020/10/07 | 1 | 2 | 1.2.9 | 9 | steel | 0 | 20 | 1-2 | HP2 | from 80C
2020/10/08 | 1 | 2 | 1.2.10 | 10 | glass | ITO | 40 | 1-2 | HP2 | from 80C, didn’t stir and hole in parafilm for 10-20 hours
2020/10/08 | 1 | 2 | 1.2.11 | 11 | glass | ITO | 40 | 1-2 | HP2 | from 80C, didn’t stir and hole in parafilm for 10-20 hours
2020/10/09 | 1 | 2 | 1.2.12 | 12 | ITO | 0 | 60 | 1-2 | HP2 | from 80C
2020/10/09 | 1 | 2 | 1.2.13 | 13 | ITO | 0 | 60 | 1-2 | HP2 | from 80C
2020/10/20 | 1 | 3 | 1.1.1 | 1 | glass | 0 | 20 | 1-1/1-3 | HP2 | from 80C// second layer
2020/10/20 | 1 | 3 | 1.2.8 | 8 | glass | 0 | 20 | 1-2/1-3 | HP2 | from 80C// second layer
2020/10/20 | 1 | 3 | 1.3.14 | 14 | glass | 0 | 20 | 1-3 | HP2 | from 80C
2020/10/20 | 1 | 3 | 1.3.15 | 15 | FTO | 0 | 20 | 1-3 | HP2 | from 80C
2020/10/21 | 1 | 4 | 1.1.1 | 1 | glass | 0 | 20 | 1-1/1-3/1-4 | HP1 | From 40
2020/10/21 | 1 | 4 | 1.2.8 | 8 | glass | 0 | 20 | 1-2/1-3/1-4 | HP1 | From 40
2020/10/21 | 1 | 4 | 1.3.14 | 14 | glass | 0 | 20 | 1-3/1-4 | HP1 | From 40
2020/10/21 | 1 | 4 | 1.3.15 | 15 | FTO | 0 | 20 | 1-3/1-4 | HP1 | From 40
2020/10/21 | 1 | 4 | 1.4.16 | 16 | glass | 0 | 20 | 1-4 | HP1 | From 40
2020/10/21 | 1 | 4 | 1.4.17 | 17 | glass | FTO | 20 | 1-4 | HP1 | From 40
2020/10/23 | 1 | 4 | 1.2.10 | 10 | glass | ITO |  | 1-2/1-4 | HP2 | from 80C// second layer // TIXO | SEM
2020/10/23 | 1 | 4 | 1.2.11 | 11 | glass | ITO |  | 1-2/1-4 | HP2 | from 80C// second layer // TIXO
2020/10/23 | 1 | 4 | 1.4.16 | 16 | glass | 0 |  | 1-4/1-4 | HP2 | from 80C// second layer // TIXO
2020/10/23 | 1 | 4 | 1.4.17 | 17 | glass | FTO |  | 1-4/1-4 | HP2 | from 80C// second layer // TIXO
2020/10/23 | 2 | 1 | 2.1.18 | 18 | glass | 0 |  | 2-1 | HP2 | from 80C // TIXO
2020/10/23 | 2 | 1 | 2.1.19 | 19 | FTO | 0 |  | 2-1 | HP2 | from 80C // TIXO
2020/10/23 | 3 | 1 | 3.1.20 | 20 | glass | 0 |  | 3-1 | HP2 | from 80C // TIXO
2020/10/23 | 3 | 1 | 3.1.21 | 21 | FTO | 0 |  | 3-1 | HP2 | from 80C // TIXO
2020/10/27 | 1 | 4 | 1.4.16 | 30 | glass | 0 |  | 1-4 |  | From 80-100-cool 2h-100-150…//TESA
2020/10/27 | 1 | 4 | 1.4.31 | 31 | glass | FTO |  | 1-4 |  | From 80-100-cool 2h-100-150…//TESA
2020/10/27 | 2 | 1 | 2.1.32 | 32 | glass | 0 |  | 2-1 |  | From 80-100-cool 2h-100-150…//TESA
2020/10/27 | 2 | 1 | 2.1.33 | 33 | glass | FTO |  | 2-1 |  | From 80-100-cool 2h-100-150…//TESA
2020/10/27 | 3 | 1 | 3.1.36 | 36 | glass | 0 |  | 3-1 |  | From 80-100-cool 2h-100-150…//TESA
2020/10/27 | 3 | 1 | 3.1.37 | 37 | glass | FTO |  | 3-1 |  | From 80-100-cool 2h-100-150…//TESA
2020/10/28 | 1 | 4 | 1.4.30 | 30 | glass | 0 |  | 1-4/1-4 | HP2 | From 80C
2020/10/28 | 1 | 4 | 1.4.31 | 31 | glass | FTO |  | 1-4/1-4 | HP2 | from 80C | SEM
2020/10/28 | 2 | 1 | 2.1.32 | 32 | glass | 0 |  | 2-1/2-1 | HP2 | from 80C
2020/10/28 | 2 | 1 | 2.1.33 | 33 | glass | FTO |  | 2-1/2-1 | HP2 | from 80C | SEM
2020/10/28 | 3 | 1 | 3.1.36 | 36 | glass | 0 |  | 3-1/3-1 | HP2 | from 80C
2020/10/28 | 3 | 1 | 3.1.37 | 37 | glass | FTO |  | 3-1/3-1 | HP2 | from 80C | SEM
2020/10/29 | 1 | 4 | 1.4.22 | 22 | glass | 0 |  | 1-4 | HP2
2020/10/29 | 1 | 4 | 1.4.23 | 23 | glass | FTO |  | 1-4 | HP2
2020/10/29 | 2 | 1 |  | 24 | glass |  |  | 2-1 | HP2
2020/10/29 | 2 | 1 |  | 25 | glass | FTO |  | 2-1 | HP2
2020/10/29 | 3 | 1 |  | 26 | glass |  |  | 3-1 | HP2
2020/10/29 | 3 | 1 |  | 27 | glass | FTO |  | 3-1 | HP2
2020/10/30 | 1 | 4 |  | 22 | glass |  |  | 1-4/1-4 | HP2
2020/10/30 | 1 | 4 |  | 23 | glass | FTO |  | 1-4/1-4 | HP2
2020/10/30 | 2 | 1 |  | 24 | glass |  |  | 2-1/2-1 | HP2
2020/10/30 | 2 | 1 |  | 25 | glass | FTO |  | 2-1/2-1 | HP2
2020/10/30 | 3 | 1 |  | 26 | glass |  |  | 3-1/3-1 | HP2
2020/10/30 | 3 | 1 |  | 27 | glass | FTO |  | 3-1/3-1 | HP2
2020/11/04 | 1 | 4 |  | 38 | glass |  |  | 1-4 | HP2
2020/11/04 | 1 | 4 |  | 39 | glass | FTO |  | 1-4 | HP2
2020/11/04 | 2 | 1 |  | 40 | glass |  |  | 2-1 | HP2
2020/11/04 | 2 | 1 |  | 41 | glass | FTO |  | 2-1 | HP2
2020/11/05 | 1 | 4 |  | 28 | glass |  |  | 1-4 | NT1
2020/11/05 | 1 | 4 |  | 29 | glass | FTO |  | 1-4 | NT1
2020/11/05 | 1 | 4 |  | 42 | glass |  |  | 1-4 | NT1
2020/11/05 | 1 | 4 |  | 43 | glass | FTO |  | 1-4 | NT1
2020/11/05 | 2 | 1 |  | 34 | glass |  |  | 2-1 | NT1
2020/11/05 | 2 | 1 |  | 35 | glass | FTO |  | 2-1 | NT1
2020/11/05 | 2 | 1 |  | 44 | glass |  |  | 2-1 | NT1
2020/11/05 | 2 | 1 |  | 45 | glass | FTO |  | 2-1 | NT1
2020/11/06 | 1 | 4 |  | 28 | glass |  |  | 1-4/1-4 | NT1
2020/11/06 | 1 | 4 |  | 29 | glass | FTO |  | 1-4/1-4 | NT1 |  | SEM
2020/11/06 | 1 | 4 |  | 42 | glass |  |  | 1-4/1-4 | NT1
2020/11/06 | 1 | 4 |  | 43 | glass | FTO |  | 1-4/1-4 | NT1
2020/11/06 | 2 | 1 |  | 34 | glass |  |  | 2-1/2-1 | NT1
2020/11/06 | 2 | 1 |  | 35 | glass | FTO |  | 2-1/2-1 | NT1
2020/11/06 | 2 | 1 |  | 44 | glass |  |  | 2-1/2-1 | NT1
2020/11/06 | 2 | 1 |  | 45 | glass | FTO |  | 2-1/2-1 | NT1
2020/11/09 | 4 | 1 |  | 46 | glass |  |  | 4-1 | NT1
2020/11/09 | 4 | 1 |  | 47 | glass | FTO |  | 4-1 | NT1
2020/11/09 | 5 | 1 |  | 48 | glass |  |  | 5-1 | NT1
2020/11/09 | 5 | 1 |  | 49 | glass | FTO |  | 5-1 | NT1
2020/11/09 | 6 | 1 |  | 50 | glass |  |  | 6-1 | NT1
2020/11/09 | 6 | 1 |  | 51 | glass | FTO |  | 6-1 | NT1
2020/11/09 | 7 | 1 |  | 52 | glass |  |  | 7-1 | NT1
2020/11/09 | 7 | 1 |  | 53 | glass | FTO |  | 7-1 | NT1
2020/11/10 | 4 | 1 |  | 46 | glass |  |  | 4-1/4-1 | NT1 |  | 19.11.2020
2020/11/10 | 4 | 1 |  | 47 | glass | FTO |  | 4-1/4-1 | NT1
2020/11/10 | 5 | 1 |  | 48 | glass |  |  | 5-1/5-1 | NT1
2020/11/10 | 5 | 1 |  | 49 | glass | FTO |  | 5-1/5-1 | NT1
2020/11/10 | 6 | 1 |  | 50 | glass |  |  | 6-1/6-1 | NT1
2020/11/10 | 6 | 1 |  | 51 | glass | FTO |  | 6-1/6-1 | NT1
2020/11/10 | 7 | 1 |  | 52 | glass |  |  | 7-1/7-1 | NT1
2020/11/10 | 7 | 1 |  | 53 | glass | FTO |  | 7-1/7-1 | NT1
2020/11/11 | 4 | 1 |  | 54 | glass |  |  | 4-1 | NT2
2020/11/11 | 4 | 1 |  | 55 | glass | FTO |  | 4-1 | NT2
2020/11/11 | 5 | 1 |  | 56 | glass |  |  | 5-1 | NT2
2020/11/11 | 5 | 1 |  | 57 | glass | FTO |  | 5-1 | NT2
2020/11/11 | 6 | 1 |  | 58 | glass |  |  | 6-1 | NT2
2020/11/11 | 6 | 1 |  | 59 | glass | FTO |  | 6-1 | NT2
2020/11/11 | 7 | 1 |  | 60 | glass |  |  | 7-1 | NT2
2020/11/11 | 7 | 1 |  | 61 | glass | FTO |  | 7-1 | NT2
2020/11/12 | 4 | 1 |  | 54 | glass |  |  | 4-1/4-1 | NT2 |  | 19.11.2020
2020/11/12 | 4 | 1 |  | 55 | glass | FTO |  | 4-1/4-1 | NT2
2020/11/12 | 5 | 1 |  | 56 | glass |  |  | 5-1/5-1 | NT2
2020/11/12 | 5 | 1 |  | 57 | glass | FTO |  | 5-1/5-1 | NT2
2020/11/12 | 6 | 1 |  | 58 | glass |  |  | 6-1/6-1 | NT2
2020/11/12 | 6 | 1 |  | 59 | glass | FTO |  | 6-1/6-1 | NT2
2020/11/12 | 7 | 1 |  | 60 | glass |  |  | 7-1/7-1 | NT2
2020/11/12 | 7 | 1 |  | 61 | glass | FTO |  | 7-1/7-1 | NT2
2020/11/13 | 4 | 1 |  | 62 | glass |  |  | 4-1 | NT3
2020/11/13 | 4 | 1 |  | 63 | glass | FTO |  | 4-1 | NT3
2020/11/13 | 5 | 1 |  | 64 | glass |  |  | 5-1 | NT3
2020/11/13 | 5 | 1 |  | 65 | glass | FTO |  | 5-1 | NT3
2020/11/13 | 6 | 1 |  | 66 | glass |  |  | 6-1 | NT3
2020/11/13 | 6 | 1 |  | 67 | glass | FTO |  | 6-1 | NT3
2020/11/13 | 7 | 1 |  | 68 | glass |  |  | 7-1 | NT3
2020/11/13 | 7 | 1 |  | 69 | glass | FTO |  | 7-1 | NT3
2020/11/16 | 4 | 1 |  | 62 | glass |  |  | 4-1/4-1 | NT3 |  | 19.11.2020
2020/11/16 | 4 | 1 |  | 63 | glass | FTO |  | 4-1/4-1 | NT3
2020/11/16 | 5 | 1 |  | 64 | glass |  |  | 5-1/5-1 | NT3
2020/11/16 | 5 | 1 |  | 65 | glass | FTO |  | 5-1/5-1 | NT3
2020/11/16 | 6 | 1 |  | 66 | glass |  |  | 6-1/6-1 | NT3
2020/11/16 | 6 | 1 |  | 67 | glass | FTO |  | 6-1/6-1 | NT3
2020/11/16 | 7 | 1 |  | 68 | glass |  |  | 7-1/7-1 | NT3
2020/11/16 | 7 | 1 |  | 69 | glass | FTO |  | 7-1/7-1 | NT3
2020/11/17 | 4 | 1 |  | 70 | glass |  |  | 4-1 | NT4
2020/11/17 | 4 | 1 |  | 71 | glass | FTO |  | 4-1 | NT4
2020/11/17 | 5 | 1 |  | 72 | glass |  |  | 5-1 | NT4
2020/11/17 | 5 | 1 |  | 73 | glass | FTO |  | 5-1 | NT4
2020/11/17 | 6 | 1 |  | 74 | glass |  |  | 6-1 | NT4
2020/11/17 | 6 | 1 |  | 75 | glass | FTO |  | 6-1 | NT4
2020/11/17 | 7 | 1 |  | 76 | glass |  |  | 7-1 | NT4
2020/11/17 | 7 | 1 |  | 77 | glass | FTO |  | 7-1 | NT4
2020/11/18 | 4 | 1 |  | 70 | glass |  |  | 4-1/4-1 | NT4 |  | 19.11.2020
2020/11/18 | 4 | 1 |  | 71 | glass | FTO |  | 4-1/4-1 | NT4
2020/11/18 | 5 | 1 |  | 72 | glass |  |  | 5-1/5-1 | NT4
2020/11/18 | 5 | 1 |  | 73 | glass | FTO |  | 5-1/5-1 | NT4
2020/11/18 | 6 | 1 |  | 74 | glass |  |  | 6-1/6-1 | NT4
2020/11/18 | 6 | 1 |  | 75 | glass | FTO |  | 6-1/6-1 | NT4
2020/11/18 | 7 | 1 |  | 76 | glass |  |  | 7-1/7-1 | NT4
2020/11/18 | 7 | 1 |  | 77 | glass | FTO |  | 7-1/7-1 | NT4
2020/11/19 | 4 | 1 |  | 78 | glass |  |  | 4-1 | NT4 | double tape
2020/11/19 | 4 | 1 |  | 79 | glass | FTO |  | 4-1 | NT4 | double tape
2020/11/19 | 5 | 1 |  | 80 | glass |  |  | 5-1 | NT4 | double tape
2020/11/19 | 5 | 1 |  | 81 | glass | FTO |  | 5-1 | NT4 | double tape
2020/11/19 | 6 | 1 |  | 82 | glass |  |  | 6-1 | NT4 | double tape
2020/11/19 | 6 | 1 |  | 83 | glass | FTO |  | 6-1 | NT4 | double tape
2020/11/19 | 7 | 1 |  | 84 | glass |  |  | 7-1 | NT4 | double tape
2020/11/19 | 7 | 1 |  | 85 | glass | FTO |  | 7-1 | NT4 | double tape
2020/11/20 | 4 | 1 |  | 78 | glass |  |  | 4-1/4-1 | NT4
2020/11/20 | 4 | 1 |  | 79 | glass | FTO |  | 4-1/4-1 | NT4
2020/11/20 | 5 | 1 |  | 80 | glass |  |  | 5-1/5-1 | NT4
2020/11/20 | 5 | 1 |  | 81 | glass | FTO |  | 5-1/5-1 | NT4
2020/11/20 | 6 | 1 |  | 82 | glass |  |  | 6-1/6-1 | NT4
2020/11/20 | 6 | 1 |  | 83 | glass | FTO |  | 6-1/6-1 | NT4
2020/11/20 | 7 | 1 |  | 84 | glass |  |  | 7-1/7-1 | NT4
2020/11/20 | 7 | 1 |  | 85 | glass | FTO |  | 7-1/7-1 | NT4
2020/11/23 | 4 | 1 |  | 86 | glass |  |  | 4-1 | NT5
2020/11/23 | 4 | 1 |  | 87 | glass | FTO |  | 4-1 | NT5
2020/11/23 | 5 | 1 |  | 88 | glass |  |  | 5-1 | NT5
2020/11/23 | 5 | 1 |  | 89 | glass | FTO |  | 5-1 | NT5
2020/11/23 | 6 | 1 |  | 90 | glass |  |  | 6-1 | NT5
2020/11/23 | 6 | 1 |  | 91 | glass | FTO |  | 6-1 | NT5
2020/11/23 | 7 | 1 |  | 92 | glass |  |  | 7-1 | NT5
2020/11/23 | 7 | 1 |  | 93 | glass | FTO |  | 7-1 | NT5
2020/11/24 | 4 | 1 |  | 86 | glass |  |  | 4-1/4-1 | NT5
2020/11/24 | 4 | 1 |  | 87 | glass | FTO |  | 4-1/4-1 | NT5
2020/11/24 | 5 | 1 |  | 88 | glass |  |  | 5-1/5-1 | NT5
2020/11/24 | 5 | 1 |  | 89 | glass | FTO |  | 5-1/5-1 | NT5
2020/11/24 | 6 | 1 |  | 90 | glass |  |  | 6-1/6-1 | NT5
2020/11/24 | 6 | 1 |  | 91 | glass | FTO |  | 6-1/6-1 | NT5
2020/11/24 | 7 | 1 |  | 92 | glass |  |  | 7-1/7-1 | NT5
2020/11/24 | 7 | 1 |  | 93 | glass | FTO |  | 7-1/7-1 | NT5
2020/11/25 | 8 | 1 |  | 94 | glass |  |  | 8-1 | NT6
2020/11/25 | 8 | 1 |  | 95 | glass | FTO |  | 8-1 | NT6
2020/11/25 | 9 | 1 |  | 96 | glass |  |  | 9-1 | NT6
2020/11/25 | 9 | 1 |  | 97 | glass | FTO |  | 9-1 | NT6
2020/11/25 | 10 | 1 |  | 98 | glass |  |  | 10-1 | NT6
2020/11/25 | 10 | 1 |  | 99 | glass | FTO |  | 10-1 | NT6
2020/11/25 | 11 | 1 |  | 100 | glass |  |  | 11-1 | NT6
2020/11/25 | 11 | 1 |  | 101 | glass | FTO |  | 11-1 | NT6
2020/11/25 | 12 | 1 |  | 102 | glass |  |  | 12-1 | NT6
2020/11/25 | 12 | 1 |  | 103 | glass | FTO |  | 12-1 | NT6 |  | 27.11.2020
2020/11/26 | 13 | 1 |  | 104 | glass |  |  | 13-1 | NT6
2020/11/26 | 13 | 1 |  | 105 | glass | FTO |  | 13-1 | NT6 | runter gefallen
2020/11/26 | 14 | 1 |  | 106 | glass |  |  | 14-1 | NT6
2020/11/26 | 14 | 1 |  | 107 | glass | FTO |  | 14-1 | NT6 |  | 27.11.2020
2020/11/26 | 15 | 1 |  | 108 | glass |  |  | 15-1 | NT6
2020/11/26 | 15 | 1 |  | 109 | glass | FTO |  | 15-1 | NT6 |  | 27.11.2020
2020/11/26 | 16 | 1 |  | 110 | glass |  |  | 16-1 | NT6
2020/11/26 | 16 | 1 |  | 111 | glass | FTO |  | 16-1 | NT6 |  | 27.11.2020
2020/11/30 | 13 | 1 |  | 113 | glass | FTO |  | 13-1 | NT6 | drop aged sol | 03.12.2020
2020/12/01 | 17 | 1 |  | 114 | glass |  |  | 5x | NT6
2020/12/01 | 17 | 1 |  | 115 | glass | FTO |  | 5x | NT6 |  | 03.12.2020
2020/12/02 | 20 | 1 |  | 116 | glass |  |  | 10x | NT6
2020/12/02 | 20 | 1 |  | 117 | glass | FTO |  | 10x | NT6 |  | 03.12.2020
2020/12/04 | 21 | 1 |  | 118 | glass |  |  | 3x | NT6
2020/12/04 | 21 | 1 |  | 119 | glass | FTO |  | 3x | NT6
2020/12/04 | 21 | 1 |  | 120 | glass |  |  | 3x | NT6 | 2 days before calcination
2020/12/04 | 21 | 1 |  | 121 | glass | FTO |  | 3x | NT6 | 2 days before calcination
2020/12/04 | 22 | 1 |  | 122 | glass |  |  | 3x | NT6
2020/12/04 | 22 | 1 |  | 123 | glass | FTO |  | 3x | NT6
2020/12/04 | 22 | 1 |  | 124 | glass |  |  | 3x | NT6 | 2 days before calcination
2020/12/04 | 22 | 1 |  | 125 | glass | FTO |  | 3x | NT6 | 2 days before calcination
2020/12/04 | 17 | 2 |  | 126 | glass |  |  | 3x | NT6
2020/12/04 | 17 | 2 |  | 127 | glass | FTO |  | 3x | NT6
2020/12/04 | 17 | 2 |  | 128 | glass |  |  | 3x | NT6 | 2 days before calcination
2020/12/04 | 17 | 2 |  | 129 | glass | FTO |  | 3x | NT6 | 2 days before calcination
2020/12/09 | 21 | 2 |  | 130 | glass |  |  | 10x | NT6
2020/12/09 | 21 | 2 |  | 131 | glass | ITO |  | 10x | NT6
2020/12/09 | 21 | 2 |  | 134 | glass |  |  | 10x | NT6
2020/12/09 | 21 | 2 |  | 135 | glass | FTO |  | 10x | NT6
2020/12/14 | 21 | 3 |  | 132 | glass |  |  | 11x | NT2
2020/12/14 | 21 | 3 |  | 133 | glass | ITO |  | 11x | NT2
2020/12/14 | 21 | 3 |  | 136 | glass |  |  | 11x | NT2
2020/12/14 | 21 | 3 |  | 137 | glass | FTO |  | 11x | NT2
2020/12/14 | 21 | 3 |  | 142 | steel |  |  | 10x | NT2
2020/12/14 | 21 | 3 |  | 143 | steel |  |  | 11x | NT2
2020/12/16 | 23 | 1 |  | 138 | glass |  |  | 5x | NT2 | doble conc
2020/12/16 | 23 | 1 |  | 139 | glass | FTO |  | 5x | NT2 | doble conc
2020/12/16 | 23 | 1 |  | 144 | steel |  |  | 5x | NT2 | doble conc
2020/12/16 | 23 | 1 |  | 145 | steel |  |  | 5x | NT2 | doble conc
2020/12/17 | 23 | 2 |  | 147 | steel |  |  | 10x | NT2 | spin coating | 18.01.2021
2020/12/17 | 23 | 2 |  | 148 | glass |  |  | 10x | NT2 | spin coating
2020/12/18 | 21 | 4 |  | 149 | steel |  |  | 5x | - | long sample
2021/01/11 | 21 | 5 |  | 149 | steel |  |  | 5x/10x | NT2 | long sample 24 tage pause
2021/01/12 | 21 | 5 |  | 146 | steel |  |  | 10x
2021/01/12 | 23 | 3 |  | 150 | steel |  |  | 5x
2021/01/13 | 23 | 4 |  | 151 | steel |  |  | 2x | NT2 | NT2 twice | 18.01.2021
2021/01/13 | 24 | 1 |  | 152 | steel |  |  | 2x | NT2 | NT2 twice | 18.01.2021
2021/01/14 | 24 | 2 |  | 153 | steel |  |  | 3x | NT2 | 4F,HG,DOC
2021/01/14 | 24 | 2 |  | 154 | steel |  |  | 3x | NT2 | 4F,HG,DOC
2021/01/18 | 24 | 2 |  | 155 | steel |  |  | 1x | NT2 | 4F,HG,DOC,old(milky)
2021/01/18 | 25 | 1 |  | 156 | steel |  |  | 3x | NT2 | 3F,HG,DOC
2021/01/18 | 25 | 1 |  | 157 | steel |  |  | 3x | NT2 | 3F,HG,DOC
2021/01/18 | 25 | 1 |  | 158 | steel |  |  | 3x | NT2 | 3F,HG,DOC
2021/01/21 |  |  |  | 159 | steel |  |  | 0x | NT7
2021/01/20 | 26 | 1 |  | 165 | glass |  |  | 3x | NT2 | 5F,HG,noDOC, noPYRO
2021/01/20 | 26 | 1 |  | 166 | glass | FTO |  | 1x | NT2 | 5F,HG,noDOC
2021/01/20 | 26 | 1 |  | 167 | glass |  |  | 1x | NT2 | 5F,HG,noDOC
2021/01/20 | 24 | 3 |  | 168 | glass | FTO |  | 1x | NT2 | 5F,HG,noDOC
2021/01/20 | 24 | 3 |  | 169 | glass |  |  | 1x | NT2 | 5F,HG,noDOC
2021/01/20 | 25 | 2 |  | 170 | glass | FTO |  | 1x | NT2 | 5F,HG,noDOC
2021/01/20 | 25 | 2 |  | 171 | glass |  |  | 1x | NT2 | 5F,HG,noDOC
2021/01/20 | 25 | 2 |  | 172 | glass | FTO |  | 1x | NT2 | 5F,HG,noDOC
2021/01/20 |  |  |  | 145 | steel |  |  |  | NT7
2021/01/20 |  |  |  | 116 | glass |  |  |  | NT7
2021/01/21 | 27 | 1 |  | 161 | steel |  |  | 2x | NT2 | 4F*,HG,DOC(milky)
2021/01/21 | 24 | 4 |  |  | glass |  |  | 5x | NT2 | 4F,SC2
2021/01/21 | 24 | 4 |  |  | glass |  |  | 5x | NT2 | 4F,SC2
2021/01/22 | 23 | 5 |  | 160 | steel |  |  | 4x | NT2 | 3F,HG,DOC
2021/01/22 | 23 | 5 |  | 162 | steel |  |  | 4x | NT2 | 3F,HG,DOC
2021/01/22 | 23 | 5 |  | 163 | steel |  |  | 4x | NT2 | 3F,HG,DOC
2021/01/22 | 23 | 5 |  | 164 | steel |  |  | 4x | NT2 | 3F,HG,DOC
2021/01/29 | 25 | 4 |  | 182 | steel |  |  | 5x | NT2 | 2F,vDOC=10
2021/02/03 | 23 | 6 |  | 183 | steel |  |  | 10x | NT2 | 3F,VDOC=1
2021/02/03 | 23 | 6 |  | 184 | steel |  |  |  | NT2 | FAIL, no vacuum
2021/02/03 | 23 | 6 |  | 185 | steel |  |  |  | NT2 | FAIL, too bend
2021/02/03 | 23 | 6 |  | 186 | steel |  |  | 10x | NT2 | 10x (3x dbv1, 1x dbv0.5, 1xdbv0.1, 5xdbv0.2)
2021/02/03 |  |  |  | 191 | steel |  |  |  | NT2 | nolayer |  | conc | layers | vDOC | TDOC | Tvel | Tcal
2021/02/11 | 21 | 7 |  | 187 | steel |  |  | 10x | NT2 |  |  | 1 | 10 | 5 | 20 | 120 | 400
2021/02/11 | 21 | 7 |  | 188 | steel |  |  | 4x | / |  |  | 1 | 4 | 0.1 | 20 | 120 | 500
2021/02/11 | 26 | 2 |  | 190 | steel |  |  | 10-1 | / |  |  | 5 | 10 | 0.1 | 20 | 120 | 500
2021/02/11 | 26 | 2 |  | 194 | steel |  |  | 4x | / |  |  | 5 | 4 | 5 | 20 | 480 | 400
2021/02/12 | 21 | 8 |  | 195 | steel |  |  | 5x | / |  |  | 1 | 5 | 5 | 80 | 120 | 500
2021/02/12 | 21 | 8 |  | 196 | steel |  |  | 10x | / |  |  | 1 | 10 | 1 | 80 | 480 | 400
2021/02/12 | 26 | 3 |  | 197 | steel |  |  | 5x | /
2021/02/12 | 26 | 3 |  | 198 | steel |  |  | 10x | /

## Abbreviation
SC1 | 10sec | 500rpm
SC2 | 15sec | 1500rpm

## Doctorblading velocity
NAME | v[mm/s] | v[min/s] | v[mm/s]
DOC | 10 |  | 10
DBV1 | 5 |  | 5
DBV2 | 1 |  | 1
| 0.5 |  | 0.5
| 0.1 |  | 0.1
|  | 3.3 | 0.05050505
|  | 16.6 | 0.01004016
|  | 33.3 | 0.005005005
|  | 166.6 | 0.0010004